## Run Log
Run ID | Date | Start Time | Pair | Test Stage | Specimen | Control Mode | Condition | Operating Point | Environment ID | Environment File | Target Panel DC V (V) | Target Panel DC I (A) | Nova Apply V (V) | Nova Apply I (A) | Actual Settled DC V (V) | Actual Settled DC I (A) | AC Amplitude | AC Unit | Start Freq (Hz) | Stop Freq (Hz) | Points/Decade | Centre Temp Before FRA (°C) | Centre Temp After FRA (°C) | ΔT During FRA (°C) | Voc (V) | Isc (A) | Vmp (V) | Imp (A) | Pmp (W) | Mean ¦K-K Error Z'¦ (%) | Rs (Ω) | Rp / Rct (Ω) | CPE Y0 | CPE n | Status | Circuit Fit Source | Data File Name | Notes
20260818-001 | 2026-08-18 |  |  | Dummy FRA | Dummy Cell | Potentiostatic | Instrument verification | Dummy network | [10 empty] | 100000 | 0.1 | 10 |  |  | 0 | [10 empty] | CHECK | Not captured | 260818_DUMMY_HLT_REF_OPA_FRA_POT_R01.xlsx | Day 1 dummy verification. Raw impedance points exported; circuit-fit and K-K summary were not captured.
20260818-002 | 2026-08-18 | 15:14 | Pair 1 | DC I-V Curve | GSM80W | DC Characterisation | Healthy | Pre-condition I-V | 20260818-E01 | 20260818_Day01_Environment.xlsx | [13 empty] | 0 | 21.59729 | 0.7711792 | 18.98804 | 0.6900024 | 13.10179 | [5 empty] | ACCEPT | N/A | 260818_GSM_HLT_REF_OPA_IV_R01.xlsx | Approximate Voc: sweep ended at 21.597 V with current ≈7 mA, so it was very close to open circuit. P-V export: 260818_GSM_HLT_REF_OPA_PV_R01.xlsx.
20260818-003 | 2026-08-18 | 15:32 | Pair 1 | POT FRA | GSM80W | Potentiostatic | Healthy | OPA – near Voc | 20260818-E01 | 20260818_Day01_Environment.xlsx | 21.6 | 0 | 2.16 |  |  |  | 50 | mV RMS | 100000 | 1 | 10 |  |  | 0 | 21.59729 | 0.7711792 | 18.98804 | 0.6900024 | 13.10179 | 0.1947501 | 0.061806 | 0.1312 | 1.5566e-05 | 0.96894 | CHECK | Nova screenshot | 260818_GSM_HLT_REF_OPA_FRA_POT_R01.xlsx | Actual settled DC V/I not recorded. POT/GAL Pair 1 used different frequency windows. CPE Y0 differs strongly from GAL R01; investigate before quantitative use.
20260818-004 | 2026-08-18 | 15:52 | Pair 1 | GAL FRA | GSM80W | Galvanostatic | Healthy | OPA – near Voc | 20260818-E01 | 20260818_Day01_Environment.xlsx | 21.6 | 0 |  | 0 |  |  | 85 | mA RMS | 10000 | 0.1 | 10 |  |  | 0 | 21.59729 | 0.7711792 | 18.98804 | 0.6900024 | 13.10179 | 0.5165515 | 0.062092 | 0.13145 | 0.0089168 | 0.97611 | CHECK | Nova screenshot | 260818_GSM_HLT_REF_OPA_FRA_GAL_R01.xlsx | Actual settled DC V/I not recorded. Frequency window differs from POT R01. CPE Y0 differs strongly from POT R01; investigate before quantitative use.
20260818-005 | 2026-08-18 |  | Pair 2 | DC I-V Curve | GSM80W | DC Characterisation | Healthy | Mid-condition I-V | 20260818-E02 | 20260818_Day01_Environment.xlsx | [13 empty] | 0 |  | 1.237793 | 19.25964 | 1.135864 | 21.87634 | [5 empty] | CHECK | N/A | 260818_GSM_HLT_REF_OPA_IV_R02.xlsx | Sweep did not reach open circuit: final point was 21.600 V while current was still ≈0.1695 A, so Voc is intentionally blank. P-V export: 260818_GSM_HLT_REF_OPA_PV_R02.xlsx.
20260818-006 | 2026-08-18 | 16:36 | Pair 2 | POT FRA | GSM80W | Potentiostatic | Healthy | OPA – near Voc | 20260818-E02 | 20260818_Day01_Environment.xlsx | 21.9 | 0 | 2.19 |  |  |  | 50 | mV RMS | 100000 | 1 | 10 |  |  | 0 |  | 1.237793 | 19.25964 | 1.135864 | 21.87634 | 0.1883907 | 0.060219 | 0.072481 | 0.012389 | 0.9695 | ACCEPT | Nova screenshot | 260818_GSM_HLT_REF_OPA_FRA_POT_R02.xlsx | Actual settled DC V/I not recorded. Pair 2 fit parameters agree closely with GAL R02, but Day 1 frequency windows were different; match them from Day 2 onward.
20260818-007 | 2026-08-18 | 16:47 | Pair 2 | GAL FRA | GSM80W | Galvanostatic | Healthy | OPA – near Voc | 20260818-E02 | 20260818_Day01_Environment.xlsx | 21.9 | 0 |  | 0 |  |  | 85 | mA RMS | 10000 | 0.1 | 10 |  |  | 0 |  | 1.237793 | 19.25964 | 1.135864 | 21.87634 | 0.2950918 | 0.060364 | 0.071005 | 0.012617 | 0.97248 | ACCEPT | Nova screenshot | 260818_GSM_HLT_REF_OPA_FRA_GAL_R02.xlsx | Actual settled DC V/I not recorded. Pair 2 fit parameters agree closely with POT R02, but Day 1 frequency windows were different; match them from Day 2 onward.
20260819-001 | 2026-08-19 | 13:20 | Pair 1 | DC I-V Curve | GSM80W | DC Characterisation | Healthy | Pre-condition I-V | 20260819-E01 | 20260819_Day02_Environment.xlsx | [13 empty] | 0 | 20.93302 | 0.7968324 | 18.01758 | 0.7650757 | 13.78481 | [7 empty] | 20260819_GSM_HLT_DC
20260819-002 | 2026-08-19 | 13:40 | Pair 1 | POT FRA | GSM80W | Potentiostatic | Healthy | OPA – near Voc | 20260819-E01 | 20260819_Day02_Environment.xlsx | 20.9 | 0 | 2.09 | N/A | 20.9 | 0 | 50 | mV RMS | 100000 | 0.1 | 10 | 50 | 49.9 | -0.1 | [5 empty] | 0.1504857 | 0.065402 | 0.12061 | 1.7103e-05 | 0.97343 |  | Nova export
20260819-003 | 2026-08-19 | 13:59 | Pair 1 | GAL FRA | GSM80W | Galvanostatic | Healthy | OPA – near Voc | 20260819-E01 | 20260819_Day02_Environment.xlsx | 20.9 | 0 | N/A | 0 | 20.9 | 0 | 85 | mA RMS | 100000 | 0.1 | 10 | 49.9 | 50.1 | 0.2 | [5 empty] | 0.2614003 | 0.065429 | 0.12093 | 1.7001e-05 | 0.9728 |  | Nova export
20260819-004 | 2026-08-19 | 14:05 | Pair 1 | POT FRA | GSM80W | Potentiostatic | Healthy | OPA – near Voc | 20260819-E01 | 20260819_Day02_Environment.xlsx | 20.9 | 0 | 2.09 | N/A | 20.9 | 0 | 20 | mV RMS | 100000 | 0.1 | 10 | 50.1 | 50.1 | 0 | [5 empty] | 0.203763 | 0.065753 | 0.12083 | 1.7024e-05 | 0.9806 |  | Nova export
20260819-005 | 2026-08-19 | 14:11 | Pair 1 | GAL FRA | GSM80W | Galvanostatic | Healthy | OPA – near Voc | 20260819-E01 | 20260819_Day02_Environment.xlsx | 20.9 | 0 | N/A | 0 | 20.9 | 0 | 50 | mA RMS | 100000 | 0.1 | 10 | 50.1 | 49.8 | -0.3 | [5 empty] | 0.3276394 | 0.065327 | 0.12085 | 1.7025e-05 | 0.96622 |  | Nova export
20260819-006 | 2026-08-19 | 14:20 | Pair 1 | POT FRA | GSM80W | Potentiostatic | Healthy | OPA – near Voc | 20260819-E01 | 20260819_Day02_Environment.xlsx | 20.9 | 0 | 2.09 | N/A | 20.9 | 0 | 100 | mV RMS | 100000 | 0.1 | 10 | 49.8 | 49.7 | -0.1 | [5 empty] | 0.3365911 | 0.06544 | 0.12105 | 0.0087217 | 0.96751 |  | Nova export
20260819-007 | 2026-08-19 | 14:26 | Pair 1 | GAL FRA | GSM80W | Galvanostatic | Healthy | OPA – near Voc | 20260819-E01 | 20260819_Day02_Environment.xlsx | 20.9 | 0 | N/A | 0 | 20.9 | 0 | 20 | mA RMS | 100000 | 0.1 | 10 | 49.7 | 50 | 0.3 | [5 empty] | 0.6847816 | 0.066106 | 0.11971 | 0.0096685 | 0.98646 |  | Nova export
20260820-001 | 2026-08-20 | 14:47 | Pair 1 | DC I-V Curve | GSM80W | DC Characterisation | Healthy | Pre-condition I-V | 20260820-E01 | 20260820_Day03_Environment.xlsx | [13 empty] | 0 |  | 0.6790699 | 18.0603 | 0.6359863 | 11.48611 | [5 empty] | ACCEPT | Not captured | 20260820_GSM_HLT_DC_R01
20260820-005 | 2026-08-20 | 15:14 | Pair 1 | DC I-V Curve | GSM80W | DC Characterisation | Healthy | Mid-condition I-V | 20260820-E01 | 20260820_Day03_Environment.xlsx | [13 empty] | 0 | 20.83948 | 0.6913607 | 18.15491 | 0.6399536 | 11.6183 | [5 empty] | ACCEPT | Not captured | 20260820_GSM_HLT_DC_R02
20260820-002 | 2026-08-20 | 14:54 | Pair 1 | POT FRA | GSM80W | Potentiostatic | Healthy | OPA – near Voc | 20260820-E01 | 20260820_Day03_Environment.xlsx | 20.8 | 0 | 2.08 | N/A | 20.8 | 0 | 50 | mV RMS | 100000 | 0.1 | 10 | 48.4 | 47.9 | -0.5 | [5 empty] | 0.1292094 | 0.064166 | 0.14629 | 0.0081846 | 0.97329 | ACCEPT | Nova export | 20260820_GSM_HLT_FRA_POT_OPA_R01
20260820-003 | 2026-08-20 | 14:58 | Pair 1 | POT FRA | GSM80W | Potentiostatic | Healthy | OPA – near Voc | 20260820-E01 | 20260820_Day03_Environment.xlsx | 20.8 | 0 | 2.08 | N/A | 20.8 | 0 | 50 | mV RMS | 100000 | 1 | 10 | 47.9 | 48.4 | 0.5 | [5 empty] | 0.1535729 | 0.06391 | 0.14886 | 0.0080851 | 0.965 | ACCEPT | Nova export | 20260820_GSM_HLT_FRA_POT_OPA_R02
20260820-004 | 2026-08-20 | 15:05 | Pair 1 | POT FRA | GSM80W | Potentiostatic | Healthy | OPA – near Voc | 20260820-E01 | 20260820_Day03_Environment.xlsx | 20.8 | 0 | 2.08 | N/A | 20.8 | 0 | 50 | mV RMS | 100000 | 10 | 10 | 48.4 | 48.2 | -0.2 | [5 empty] | 0.1798365 | 0.063999 | 0.14933 | 0.0080579 | 0.96398 | ACCEPT | Nova export | 20260820_GSM_HLT_FRA_POT_OPA_R03
20260820-006 | 2026-08-20 | 15:35 | Pair 2 | DC I-V Curve | GSM80W | Potentiostatic | Healthy | Mid-condition I-V | 20260820-E02 | 20260820_Day03_Environment.xlsx | [11 empty] | 50.2 | 47.9 | -2.3 | 20.81226 | 0.6762171 | 18.13965 | 0.6283569 | 11.39817 | [5 empty] | ACCEPT | Not captured | 20260820_GSM_HLT_DC_R03
20260820-007 | 2026-08-20 | 15:37 | Pair 2 | POT FRA | GSM80W | Potentiostatic | Healthy | OPA – near Voc | 20260820-E02 | 20260820_Day03_Environment.xlsx | 20.8 | 0 | 2.08 | N/A | 20.8 | 0 | 50 | mV RMS | 100000 | 0.1 | 10 | 47.9 | 47.9 | 0 | [5 empty] | 0.1714905 | 0.063186 | 0.14775 | 0.0080869 | 0.97209 | ACCEPT | Nova export | 20260820_GSM_HLT_FRA_POT_OPA_R04
20260820-008 | 2026-08-20 | 15:41 | Pair 2 | POT FRA | GSM80W | Potentiostatic | Healthy | OPA – near Voc | 20260820-E02 | 20260820_Day03_Environment.xlsx | 20.8 | 0 | 2.08 | N/A | 20.8 | 0 | 50 | mV RMS | 100000 | 1 | 10 | 47.9 | 48 | 0.1 | [5 empty] | 0.1544772 | 0.063022 | 0.147 | 0.0081005 | 0.96694 | ACCEPT | Nova export | 20260820_GSM_HLT_FRA_POT_OPA_R05
20260820-009 | 2026-08-20 | 15:46 | Pair 2 | POT FRA | GSM80W | Potentiostatic | Healthy | OPA – near Voc | 20260820-E02 | 20260820_Day03_Environment.xlsx | 20.8 | 0 | 2.08 | N/A | 20.8 | 0 | 50 | mV RMS | 100000 | 10 | 10 | 48 | 48 | 0 | [5 empty] | 0.2621137 | 0.063099 | 0.14826 | 0.0080811 | 0.96466 | ACCEPT | Nova export | 20260820_GSM_HLT_FRA_POT_OPA_R06
20260820-010 | 2026-08-20 | 16:43 | Pair 2 | GAL FRA | GSM80W | Galvanostatic | Healthy | OPA – near Voc | 20260820-E02 | 20260820_Day03_Environment.xlsx | 20.8 | 0 | N/A | 0 | 20.8 | 0 | 85 | mA RMS | 100000 | 0.1 | 10 | 48.5 | 48.1 | -0.4
20260820-011 | 2026-08-20 | 16:43 | Pair 2 | GAL FRA | GSM80W | Galvanostatic | Healthy | OPA – near Voc | 20260820-E02 | 20260820_Day03_Environment.xlsx | 20.8 | 0 | N/A | 0 | 20.8 | 0 | 85 | mA RMS | 100000 | 1 | 10 | 48.1 | 48.1 | 0
20260821-001 | 2026-08-21 |  | Pair 1 | DC I-V Curve | GSM80W | DC Characterisation | Healthy | Pre-condition I-V | 20260821-E01 | 20260821_Day04_Environment.xlsx | [13 empty] | 0 | 20.91715 | 0.7023458 | 17.96875 | 0.6616211 | 11.8885 | [7 empty] | 20260821_GSM_HLT_DC_R01
20260821-002 | 2026-08-21 | 13:30 | Pair 1 | POT FRA | GSM80W | Potentiostatic | Healthy | OPA – near Voc | 20260821-E01 | 20260821_Day04_Environment.xlsx | 2.09 | 0 | 2.09 | N/A | 20.9 | 0 | 50 | mV RMS | 100000 | 1 | 10 | 45.6 | 45.6 | 0 | [5 empty] | 0.1855148 | 0.066003 | 0.14349 | 0.008239 | 0.9696 |  | Nova export | 20260821_GSM_HLT_FRA_POT_OPA_R01
20260821-003 | 2026-08-21 | 13:30 | Pair 1 | GAL FRA | GSM80W | Galvanostatic | Healthy | OPA – near Voc | 20260821-E01 | 20260821_Day04_Environment.xlsx | 2.09 | 0 | N/A | 0 | 20.9 | 0 | 85 | mA RMS | 100000 | 1 | 10 | 45.6 | 47.1 | 1.5 | [5 empty] | 0.5864687 | 0.066123 | 0.1456 | 0.0084716 | 0.97385 |  | Nova export | 20260821_GSM_HLT_FRA_GAL_OPA_R01
20260821-004 | 2026-08-21 | 13:30 | Pair 1 | POT FRA | GSM80W | Potentiostatic | Healthy | OPB - 0,9*Voc | 20260821-E01 | 20260821_Day04_Environment.xlsx | 18.81 | -0.58 | 1.881 | N/A | 18.8 | -0.52 | 50 | mV RMS | 100000 | 1 | 10 | 47.1 | 47.5 | 0.4 | [5 empty] | 1.080218 | 0.075885 | 0.7051 | 0.0023054 | 0.9425 |  | Nova export | 20260821_GSM_HLT_FRA_POT_OPB_R01
20260821-005 | 2026-08-21 | 13:30 | Pair 1 | GAL FRA | GSM80W | Galvanostatic | Healthy | OPB - 0,9*Voc | 20260821-E01 | 20260821_Day04_Environment.xlsx | 18.81 | -0.58 | N/A | -0.58 | 18.8 | -0.58 | 85 | mA RMS | 100000 | 1 | 10 | 47.5 | 47.7 | 0.2 | [5 empty] | 28.5725 | 0.065979 | 7.4745 | 0.00036328 | 0.66379 |  | Nova export | 20260821_GSM_HLT_FRA_GAL_OPB_R01
20260821-006 | 2026-08-21 | 13:30 | Pair 1 | POT FRA | GSM80W | Potentiostatic | Healthy | OPC – Vmp | 20260821-E01 | 20260821_Day04_Environment.xlsx | 17.97 | -0.662 | 1.797 | N/A | 17.9 | -0.63 | 50 | mV RMS | 100000 | 1 | 10 | 47.7 | 47.9 | 0.2 | [5 empty] | 5.255898 | 0.13362 | 3.3737 | 0.00037116 | 0.78236 |  | Nova export | 20260821_GSM_HLT_FRA_POT_OPC_R01
20260821-007 | 2026-08-21 | 13:30 | Pair 1 | GAL FRA | GSM80W | Galvanostatic | Healthy | OPC – Vmp | 20260821-E01 | 20260821_Day04_Environment.xlsx | 17.97 | -0.662 | N/A | -0.662 | 9 | -0.66 | 85 | mA RMS | 100000 | 1 | 10 | 47.9 | 47.9 | 0 | [5 empty] | 11.49776 | 1.7794 | 10.502 | 9.5273e-06 | 1.2818 |  | Nova export | 20260821_GSM_HLT_FRA_GAL_OPC_R01
20260821-008 | 2026-08-21 | 13:30 | Pair 1 | POT FRA | GSM80W | Potentiostatic | Healthy | OPD – high-current | 20260821-E01 | 20260821_Day04_Environment.xlsx | 8.98 | -0.684 | 0.898 | N/A | 8.9 | -0.66 | 50 | mV RMS | 100000 | 1 | 10 | 47.9 | 48 | 0.1 | [5 empty] | 3.770467 | -0.003453 | 12.155 | 6.6967e-06 | 0.96657 |  | Nova export | 20260821_GSM_HLT_FRA_POT_OPD_R01
20260821-009 | 2026-08-21 | 13:30 | Pair 1 | GAL FRA | GSM80W | Galvanostatic | Healthy | OPD – high-current | 20260821-E01 | 20260821_Day04_Environment.xlsx | 8.98 | -0.684 | N/A | -0.684 | 4.5 | -0.68 | 85 | mA RMS | 100000 | 1 | 10 | 48 | 47.9 | -0.1 | [5 empty] | 12.67255 | [5 empty] | Nova export | 20260821_GSM_HLT_FRA_GAL_OPD_R01
20260826-001 | 2026-08-26 |  | Pair 1 | DC I-V Curve | GSM80W | DC Characterisation | Healthy | Pre-condition I-V | 20260826-E01 | 20260826_Day05_Environment.xlsx | [11 empty] | 46.2 | 46.4 | 0.2 | 20.84705 | 0.6449759 | 18.01758 | 0.602417 | 10.8541 | [7 empty] | 20260826_GSM_HLT_DC_R01
20260826-002 | 2026-08-26 |  | Pair 1 | POT FRA | GSM80W | Potentiostatic | Healthy | OPA – near Voc | 20260826-E01 | 20260826_Day05_Environment.xlsx | 20.8 | 0 | 2.08 | N/A | 20.8 | 0 | 50 | mV RMS | 100000 | 1 | 10 | 46.4 | 47.3 | 0.9 | [5 empty] | 0.203817 | 0.0655 | 0.15925 | 0.0077196 | 0.96543 |  | Nova export | 20260826_GSM_HLT_FRA_POT_OPA_R01
20260826-003 | 2026-08-26 |  | Pair 1 | GAL FRA | GSM80W | Galvanostatic | Healthy | OPA – near Voc | 20260826-E01 | 20260826_Day05_Environment.xlsx | 20.8 | 0 | N/A | 0 | 20.8 | 0 | 85 | mA RMS | 100000 | 1 | 10 | 47.4 | 47.5 | 0.1 | [5 empty] | 0.4718849 | 0.065815 | 0.1583 | 0.0081075 | 0.97369 |  | Nova export | 20260826_GSM_HLT_FRA_GAL_OPA_R01
20260826-004 | 2026-08-26 |  | Pair 1 | POT FRA | GSM80W | Potentiostatic | Healthy | OPB - 0,9*Voc | 20260826-E01 | 20260826_Day05_Environment.xlsx | 18.72 | -0.544 | 1.872 | N/A | 18.7 | -0.55 | 50 | mV RMS | 100000 | 1 | 10 | 47.5 | 47.5 | 0 | [5 empty] | 1.796198 | 0.072237 | 0.79803 | 0.0021734 | 0.90171 |  | Nova export | 20260826_GSM_HLT_FRA_POT_OPB_R01
20260826-005 | 2026-08-26 |  | Pair 1 | POT FRA | GSM80W | Potentiostatic | Healthy | OPB - 0,9*Voc | 20260826-E01 | 20260826_Day05_Environment.xlsx | 18.72 | -0.544 | 1.872 | N/A | 18.7 | -0.55 | 20 | mV RMS | 100000 | 1 | 10 | 47.5 | 47.6 | 0.1 | [5 empty] | 1.778156 | 0.075003 | 0.78478 | 0.0019036 | 0.97345 |  | Nova export | 20260826_GSM_HLT_FRA_POT_OPB_R02
20260826-006 | 2026-08-26 |  | Pair 1 | POT FRA | GSM80W | Potentiostatic | Healthy | OPB - 0,9*Voc | 20260826-E01 | 20260826_Day05_Environment.xlsx | 18.72 | -0.544 | 1.872 | N/A | 18.7 | -0.55 | 10 | mV RMS | 100000 | 1 | 10 | 47.6 | 47.5 | -0.1 | [5 empty] | 0.9669318 | 0.071057 | 0.77794 | 0.016232 | 0.94794 |  | Nova export | 20260826_GSM_HLT_FRA_POT_OPB_R03
20260826-007 | 2026-08-26 |  | Pair 2 | POT FRA | GSM80W | Potentiostatic | Healthy | OPB - 0,9*Voc | 20260826-E01 | 20260826_Day05_Environment.xlsx | 18.72 | -0.544 |  | N/A | 18.7 | -0.53 | 20 | mV RMS | 100000 | 1 | 10 | 47.5 | 47.5 | 0 | [5 empty] | 0.6165598 | 0.071759 | 0.75898 | 0.0023513 | 0.9499 |  | Nova export | 20260826_GSM_HLT_FRA_POT_OPB_R04
20260826-008 | 2026-08-26 |  | Pair 1 | GAL FRA | GSM80W | Galvanostatic | Healthy | OPB - 0,9*Voc | 20260826-E01 | 20260826_Day05_Environment.xlsx | 18.72 | -0.544 | N/A | -0.55 | 18.6 | -0.55 | 85 | mA RMS | 100000 | 1 | 10 | 47.5 | 47.5 | 0 | [5 empty] | 32.68663 | 0.1938 | 8.9862 | 0.00021857 | 0.87994 |  | Nova export | 20260826_GSM_HLT_FRA_GAL_OPB_R01
20260826-009 | 2026-08-26 |  | Pair 1 | GAL FRA | GSM80W | Galvanostatic | Healthy | OPB - 0,9*Voc | 20260826-E01 | 20260826_Day05_Environment.xlsx | 18.72 | -0.544 | N/A | -0.55 | 18.7 | -0.55 | 30 | mA RMS | 100000 | 1 | 10 | 47.5 | 47.5 | 0 | [5 empty] | 1.632546 | 0.070861 | 0.89439 | 0.0017301 | 0.91275 |  | Nova export | 20260826_GSM_HLT_FRA_GAL_OPB_R02
20260826-010 | 2026-08-26 |  | Pair 1 | GAL FRA | GSM80W | Galvanostatic | Healthy | OPB - 0,9*Voc | 20260826-E01 | 20260826_Day05_Environment.xlsx | 18.72 | -0.544 | N/A | -0.55 | 18.7 | -0.54 | 20 | mA RMS | 100000 | 1 | 10 | 47.5 | 47.5 | 0 | [5 empty] | 1.364514 | 0.070577 | 0.79189 | 0.0018768 | 0.94361 |  | Nova export | 20260826_GSM_HLT_FRA_GAL_OPB_R03
20260826-011 | 2026-08-26 |  | Pair 2 | GAL FRA | GSM80W | Galvanostatic | Healthy | OPB - 0,9*Voc | 20260826-E01 | 20260826_Day05_Environment.xlsx | 18.72 | -0.544 | N/A | -0.55 | 18.6 | -0.54 | 20 | mA RMS | 100000 | 1 | 10 | 47.5 | 47.5 | 0 | [5 empty] | 1.293849 | 0.070212 | 0.83539 | 0.002203 | 0.93924 |  | Nova export | 20260826_GSM_HLT_FRA_GAL_OPB_R04
20260826-012 | 2026-08-26 |  | Pair 2 | DC I-V Curve | GSM80W | DC Characterisation | Healthy | Mid-condition I-V | 20260826-E01 | 20260826_Day05_Environment.xlsx | [11 empty] | 47.5 | 47.5 | 0 | 20.75414 | 0.6492389 | 18.03894 | 0.6011963 | 10.84494 | [7 empty] | 20260826_GSM_HLT_DC_R02
20260826-013 | 2026-08-26 |  | Pair 1 | POT FRA | GSM80W | Potentiostatic | Healthy | OPC – Vmp | 20260826-E01 | 20260826_Day05_Environment.xlsx | 18.039 | -0.601 | 1.8039 | N/A | 18 | -0.59 | 20 | mV RMS | 100000 | 1 | 10 | 47.5 | 47.5 | 0 | [5 empty] | 6.777728 | 0.11405 | 2.6692 | 0.00030911 | 0.80654 |  | Nova export | 20260826_GSM_HLT_FRA_POT_OPC_R01
20260826-014 | 2026-08-26 |  | Pair 1 | POT FRA | GSM80W | Potentiostatic | Healthy | OPC – Vmp | 20260826-E01 | 20260826_Day05_Environment.xlsx | 18.039 | -0.601 | 18.04 | N/A | 18 | -0.59 | 10 | mV RMS | 100000 | 1 | 10 |  |  | 0 | [5 empty] | 4.35944 | 0.087906 | 2.7657 | 0.00023604 | 0.77432 |  | Nova export | 20260826_GSM_HLT_FRA_POT_OPC_R02
20260909-001 | 2026-09-09 | 11:24 | Pair 1 | DC I-V Curve | GSM80W | DC Characterisation | Healthy |  | 20260909-E01 | 20260909_Day08_Environment.xlsx | [26 empty] | 20260909_GSM_HLT_DC_R01
20260909-002 | 2026-09-09 |  | Pair 1 | POT FRA | GSM80W | Potentiostatic | Healthy | OPB - 0.9*Voc | 20260909-E01 | 20260909_Day08_Environment.xlsx | 18.54 |  | 1.854 | N/A | 18.54 |  | 20 | mV RMS | 100000 | 1 | 10 | N/A | N/A | [13 empty] | 20260909_GSM_HLT_FRA_POT_OPB_R01
20260909-003 | 2026-09-09 |  | Pair 1 | POT FRA | GSM80W | Potentiostatic | Healthy | OPC - 20 V | 20260909-E01 | 20260909_Day08_Environment.xlsx | 20 | [5 empty] | 20 | mV RMS | 100000 | 1 | 10 | N/A | N/A | [13 empty] | 20260909_GSM_HLT_FRA_POT_OPF_R01
20260909-004 | 2026-09-09 | 12:10 | Pair 2 | DC I-V Curve | GSM80W | DC Characterisation | Healthy |  | 20260909-E02 | 20260909_Day08_Environment.xlsx | [26 empty] | 20260909_GSM_HLT_DC_R02
20260909-005 | 2026-09-09 | [6 empty] | OPB | 20260909-E02 | 20260909_Day08_Environment.xlsx | 19.44 | 19.44 | [24 empty] | 20260909_GSM_HLT_FRA_POT_OPB_R02
20260909-006 | 2026-09-09 | [6 empty] | OPC | 20260909-E02 | 20260909_Day08_Environment.xlsx | 20 | -0.92 | [24 empty] | 20260909_GSM_HLT_FRA_POT_OPF_R02
20260909-007 | 2026-09-09 |  | Pair 3 | DC I-V Curve | GSM80W | DC Characterisation | Healthy |  | 20260909-E03 | 20260909_Day08_Environment.xlsx | [26 empty] | 20260909_GSM_HLT_DC_R03
20260909-008 | 2026-09-09 | [6 empty] | OPB | 20260909-E03 | 20260909_Day08_Environment.xlsx | 18.72 | -0.56 | [24 empty] | 20260909_GSM_HLT_FRA_POT_OPB_R03
20260909-009 | 2026-09-09 | [6 empty] | OPF | 20260909-E03 | 20260909_Day08_Environment.xlsx | [26 empty] | 20260909_GSM_HLT_FRA_POT_OPF_R03
20260909-010 | 2026-09-09 | [7 empty] | 20260909-E04 | 20260909_Day08_Environment.xlsx | [26 empty] | 20260909_GSM_HLT_DC_R04
20260909-011 | 2026-09-09 | [6 empty] | OPB | 20260909-E04 | 20260909_Day08_Environment.xlsx | 19.26 | -0.56 | [11 empty] | 0 | [12 empty] | 20260909_GSM_HLT_FRA_POT_OPB_R04
20260909-012 | 2026-09-09 | [6 empty] | OPF | 20260909-E04 | 20260909_Day08_Environment.xlsx | 20 | [12 empty] | 0 | [12 empty] | 20260909_GSM_HLT_FRA_POT_OPF_R04
20260909-013 | 2026-09-09 | [7 empty] | 20260909-E05 | 20260909_Day08_Environment.xlsx | [13 empty] | 0 | [12 empty] | 20260909_GSM_HLT_DC_R05
20260909-014 | 2026-09-09 | [6 empty] | OPB | 20260909-E05 | 20260909_Day08_Environment.xlsx | 18.72 | -0.35 | [11 empty] | 0 | [12 empty] | 20260909_GSM_HLT_FRA_POT_OPB_R05
20260909-015 | 2026-09-09 | [6 empty] | OPF | 20260909-E05 | 20260909_Day08_Environment.xlsx | 20 | [12 empty] | 0 | [12 empty] | 20260909_GSM_HLT_FRA_POT_OPF_R05
20260909-016 | 2026-09-09 | [7 empty] | 20260909-E06 | 20260909_Day08_Environment.xlsx | [13 empty] | 0 | [12 empty] | 20260909_GSM_HLT_DC_R06
20260909-017 | 2026-09-09 | [6 empty] | OPB | 20260909-E06 | 20260909_Day08_Environment.xlsx | 19 | -0.34 | [11 empty] | 0 | [12 empty] | 20260909_GSM_HLT_FRA_POT_OPB_R06
20260909-018 | 2026-09-09 | [6 empty] | OPF | 20260909-E06 | 20260909_Day08_Environment.xlsx | 20 | [12 empty] | 0 | [12 empty] | 20260909_GSM_HLT_FRA_POT_OPF_R06
20260910-001 | 2026-09-10 | [7 empty] | 20260910-E01 | 20260909_Day08_Environment.xlsx | [13 empty] | 0 | [12 empty] | 20260910_GSM_HLT_DC_R01
20260910-002 | 2026-09-10 | [7 empty] | 20260910-E01 | 20260909_Day08_Environment.xlsx | [13 empty] | 0 | [12 empty] | 20260910_GSM_HLT_FRA_POT_OPB_R01
20260910-003 | 2026-09-10 | [7 empty] | 20260910-E01 | 20260909_Day08_Environment.xlsx | [13 empty] | 0 | [12 empty] | 20260910_GSM_HLT_FRA_POT_OPF_R01
20260910-004 | 2026-09-10 | [7 empty] | 20260910-E02 | 20260909_Day08_Environment.xlsx | [13 empty] | 0 | [12 empty] | 20260910_GSM_HLT_DC_R02
20260910-005 | 2026-09-10 | [7 empty] | 20260910-E02 | 20260909_Day08_Environment.xlsx | [13 empty] | 0 | [12 empty] | 20260910_GSM_HLT_FRA_POT_OPB_R02
20260910-006 | 2026-09-10 | [7 empty] | 20260910-E02 | 20260909_Day08_Environment.xlsx | [13 empty] | 0 | [12 empty] | 20260910_GSM_HLT_FRA_POT_OPF_R02
20260910-007 | 2026-09-10 | [7 empty] | 20260910-E03 | 20260909_Day08_Environment.xlsx | [13 empty] | 0 | [12 empty] | 20260910_GSM_HLT_DC_R03
20260910-008 | 2026-09-10 | [7 empty] | 20260910-E03 | 20260909_Day08_Environment.xlsx | [13 empty] | 0 | [12 empty] | 20260910_GSM_HLT_FRA_POT_OPB_R03
20260910-009 | 2026-09-10 | [7 empty] | 20260910-E03 | 20260909_Day08_Environment.xlsx | [13 empty] | 0 | [12 empty] | 20260910_GSM_HLT_FRA_POT_OPF_R03
20260914-001 | 2026-09-14 | [7 empty] | 20260914-E01 | 20260909_Day08_Environment.xlsx | [13 empty] | 0 | [12 empty] | 20260914_GSM_HLT_DC_R01
20260914-002 | 2026-09-14 | [7 empty] | 20260914-E01 | 20260909_Day08_Environment.xlsx | [13 empty] | 0 | [12 empty] | 20260914_GSM_HLT_FRA_POT_OPX70_R01
20260914-003 | 2026-09-14 | [7 empty] | 20260914-E02 | 20260909_Day08_Environment.xlsx | [13 empty] | 0 | [12 empty] | 20260914_GSM_HLT_DC_R02
20260914-004 | 2026-09-14 | [7 empty] | 20260914-E02 | 20260909_Day08_Environment.xlsx | [13 empty] | 0 | [12 empty] | 20260914_GSM_HLT_FRA_POT_OPX30_R02
20260914-005 | 2026-09-14 | [7 empty] | 20260914-E03 | 20260909_Day08_Environment.xlsx | [13 empty] | 0 | [12 empty] | 20260914_GSM_HLT_DC_R03
20260914-006 | 2026-09-14 | [7 empty] | 20260914-E03 | 20260909_Day08_Environment.xlsx | [13 empty] | 0 | [12 empty] | 20260914_GSM_HLT_FRA_POT_OPX70_R03
20260916-001 | 2026-09-16 | [7 empty] | 20260916-E01 | 20260916_Day12_Environment.xlsx | [13 empty] | 0 | [12 empty] | 20260916_GSM_HLT_DC_R01
20260916-002 | 2026-09-16 | [7 empty] | 20260916-E01 | 20260916_Day12_Environment.xlsx | [13 empty] | 0 | [12 empty] | 20260916_GSM_HLT_FRA_OPX70_R01
20260916-003 | 2026-09-16 | [5 empty] | Partial shading |  | 20260916-E01 | 20260916_Day12_Environment.xlsx | [13 empty] | 0 | [12 empty] | 20260916_GSM_PS50_DC_R01
20260916-004 | 2026-09-16 | [5 empty] | Partial shading |  | 20260916-E01 | 20260916_Day12_Environment.xlsx | [13 empty] | 0 | [12 empty] | 20260916_GSM_PS50_FRA_OPX70_R01
20260922-001 | 2026-09-22 |  |  |  |  | DC Characterisation | Healthy |  | 20260922-E01 | 20260922_Day13_Environment.xlsx | [13 empty] | 0 | [12 empty] | 20260922_GSM_HLT_DC_R01
20260922-002 | 2026-09-22 |  |  |  |  | Potentiostatic | Healthy |  | 20260922-E01 | 20260922_Day13_Environment.xlsx | [13 empty] | 0 | [12 empty] | 20260922_GSM_HLT_FRA_POT_OPC_R01
20260922-003 | 2026-09-22 | [7 empty] | 20260922-E01 | 20260922_Day13_Environment.xlsx | [13 empty] | 0 | [12 empty] | 20260922_GSM_HLT_FRA_POT_OPX70_R01
20260922-004 | 2026-09-22 | [7 empty] | 20260922-E01 | 20260922_Day13_Environment.xlsx | [13 empty] | 0 | [12 empty] | 20260922_GSM_PS50_52_DC_R01
20260922-005 | 2026-09-22 | [7 empty] | 20260922-E01 | 20260922_Day13_Environment.xlsx | [13 empty] | 0 | [12 empty] | 20260922_GSM_PS50_52_FRA_POT_OPC_R01
20260922-006 | 2026-09-22 | [7 empty] | 20260922-E01 | 20260922_Day13_Environment.xlsx | [13 empty] | 0 | [12 empty] | 20260922_GSM_PS50_52_FRA_POT_OPX70_R01
20260922-007 | 2026-09-22 | [7 empty] | 20260922-E02 | 20260922_Day13_Environment.xlsx | [13 empty] | 0 | [12 empty] | 20260922_GSM_HLT_DC_R02
20260922-008 | 2026-09-22 | [7 empty] | 20260922-E02 | 20260922_Day13_Environment.xlsx | [13 empty] | 0 | [12 empty] | 20260922_GSM_HLT_FRA_POT_OPX70_R02
20260922-009 | 2026-09-22 | [7 empty] | 20260922-E02 | 20260922_Day13_Environment.xlsx | [13 empty] | 0 | [12 empty] | 20260922_GSM_PS50_52_DC_R02
20260922-010 | 2026-09-22 | [7 empty] | 20260922-E02 | 20260922_Day13_Environment.xlsx | [13 empty] | 0 | [12 empty] | 20260922_GSM_PS50_52_FRA_POT_OPX70_R02
20260922-011 | 2026-09-22 | [7 empty] | 20260922-E03 | 20260922_Day13_Environment.xlsx | [13 empty] | 0 | [12 empty] | 20260922_GSM_HLT_DC_R03
20260922-012 | 2026-09-22 | [7 empty] | 20260922-E03 | 20260922_Day13_Environment.xlsx | [13 empty] | 0 | [12 empty] | 20260922_GSM_HLT_FRA_POT_OPX70_R03
20260922-013 | 2026-09-22 | [7 empty] | 20260922-E03 | 20260922_Day13_Environment.xlsx | [13 empty] | 0 | [12 empty] | 20260922_GSM_PS50_42_DC_R01
20260922-014 | 2026-09-22 | [7 empty] | 20260922-E03 | 20260922_Day13_Environment.xlsx | [13 empty] | 0 | [12 empty] | 20260922_GSM_PS50_42_FRA_POT_OPX70_R01
20260922-015 | 2026-09-22 | [7 empty] | 20260922-E03 | 20260922_Day13_Environment.xlsx | [13 empty] | 0 | [12 empty] | 20260922_GSM_PS50_41_DC_R01
20260922-016 | 2026-09-22 | [7 empty] | 20260922-E03 | 20260922_Day13_Environment.xlsx | [13 empty] | 0 | [12 empty] | 20260922_GSM_PS50_41_FRA_POT_OPX70_R01
20260922-017 | 2026-09-22 | [7 empty] | 20260922-E03 | 20260922_Day13_Environment.xlsx | [13 empty] | 0 | [12 empty] | 20260922_GSM_PS50_42_DC_R02
20260922-018 | 2026-09-22 | [7 empty] | 20260922-E03 | 20260922_Day13_Environment.xlsx | [13 empty] | 0 | [12 empty] | 20260922_GSM_PS50_42_FRA_POT_OPX70_R02
20260922-019 | 2026-09-22 | [7 empty] | 20260922-E03 | 20260922_Day13_Environment.xlsx | [13 empty] | 0 | [12 empty] | 20260922_GSM_PS50_41_DC_R02
20260922-020 | 2026-09-22 | [7 empty] | 20260922-E03 | 20260922_Day13_Environment.xlsx | [13 empty] | 0 | [12 empty] | 20260922_GSM_PS50_41_FRA_POT_OPX70_R02
20260923-001 | 2026-09-23 | [7 empty] | 20260923-E01 | 20260923_Day14_Environment.xlsx | [13 empty] | 0 | [12 empty] | 20260923_GSM_HLT_DC_R01
20260923-002 | 2026-09-23 | [7 empty] | 20260923-E01 | 20260923_Day14_Environment.xlsx | [13 empty] | 0 | [12 empty] | 20260923_GSM_HLT_FRA_POT_OPX70_R01
20260923-003 | 2026-09-23 | [7 empty] | 20260923-E01 | 20260923_Day14_Environment.xlsx | [13 empty] | 0 | [12 empty] | 20260923_GSM_PS50_TOP50_DC_R01
20260923-004 | 2026-09-23 | [7 empty] | 20260923-E01 | 20260923_Day14_Environment.xlsx | [13 empty] | 0 | [12 empty] | 20260923_GSM_PS50_TOP50_FRA_POT_OPX70_R01
20260923-005 | 2026-09-23 | [7 empty] | 20260923-E01 | 20260923_Day14_Environment.xlsx | [13 empty] | 0 | [12 empty] | 20260923_GSM_PS50_BOT50_DC_R01
20260923-006 | 2026-09-23 | [7 empty] | 20260923-E01 | 20260923_Day14_Environment.xlsx | [13 empty] | 0 | [12 empty] | 20260923_GSM_PS50_BOT50_FRA_POT_OPX70_R01
20260923-007 | 2026-09-23 | [7 empty] | 20260923-E01 | 20260923_Day14_Environment.xlsx | [13 empty] | 0 | [12 empty] | 20260923_GSM_PS50_MID50_DC_R01
20260923-008 | 2026-09-23 | [7 empty] | 20260923-E01 | 20260923_Day14_Environment.xlsx | [13 empty] | 0 | [12 empty] | 20260923_GSM_PS50_MID50_FRA_POT_OPX70_R01
20260923-009 | 2026-09-23 | [7 empty] | 20260923-E02 | 20260923_Day14_Environment.xlsx | [13 empty] | 0 | [12 empty] | 20260923_GSM_HLT_DC_R02
20260923-010 | 2026-09-23 | [7 empty] | 20260923-E02 | 20260923_Day14_Environment.xlsx | [13 empty] | 0 | [12 empty] | 20260923_GSM_HLT_FRA_POT_OPX70_R02
20260923-011 | 2026-09-23 | [7 empty] | 20260923-E02 | 20260923_Day14_Environment.xlsx | [13 empty] | 0 | [12 empty] | 20260923_GSM_PS50_MID50_DC_R02
20260923-012 | 2026-09-23 | [7 empty] | 20260923-E02 | 20260923_Day14_Environment.xlsx | [13 empty] | 0 | [12 empty] | 20260923_GSM_PS50_MID50_FRA_POT_OPX70_R02
20260923-013 | 2026-09-23 | [7 empty] | 20260923-E02 | 20260923_Day14_Environment.xlsx | [13 empty] | 0 | [12 empty] | 20260923_GSM_PS50_BOT50_DC_R02
20260923-014 | 2026-09-23 | [7 empty] | 20260923-E02 | 20260923_Day14_Environment.xlsx | [13 empty] | 0 | [12 empty] | 20260923_GSM_PS50_BOT50_FRA_POT_OPX70_R02
20260923-015 | 2026-09-23 | [7 empty] | 20260923-E02 | 20260923_Day14_Environment.xlsx | [13 empty] | 0 | [12 empty] | 20260923_GSM_PS50_TOP50_DC_R02
20260923-016 | 2026-09-23 | [7 empty] | 20260923-E02 | 20260923_Day14_Environment.xlsx | [13 empty] | 0 | [12 empty] | 20260923_GSM_PS50_TOP50_FRA_POT_OPX70_R02
20260928-001 | 2026-09-28 | [7 empty] | 20260928-E01 | 20260928_Day15_Environment.xlsx | [13 empty] | 0 | [12 empty] | 20260928_GSM_HLT_DC_R01
20260928-002 | 2026-09-28 | [7 empty] | 20260928-E01 | 20260928_Day15_Environment.xlsx | [13 empty] | 0 | [12 empty] | 20260928_GSM_HLT_FRA_POT_OPX70_R01
20260928-003 | 2026-09-28 | [7 empty] | 20260928-E01 | 20260928_Day15_Environment.xlsx | [13 empty] | 0 | [12 empty] | 20260928_GSM_PS25_DC_R01
20260928-004 | 2026-09-28 | [7 empty] | 20260928-E01 | 20260928_Day15_Environment.xlsx | [13 empty] | 0 | [12 empty] | 20260928_GSM_PS25_FRA_POT_OPX70_R01
20260928-005 | 2026-09-28 | [7 empty] | 20260928-E01 | 20260928_Day15_Environment.xlsx | [13 empty] | 0 | [12 empty] | 20260928_GSM_PS50_DC_R01
20260928-006 | 2026-09-28 | [7 empty] | 20260928-E01 | 20260928_Day15_Environment.xlsx | [13 empty] | 0 | [12 empty] | 20260928_GSM_PS50_FRA_POT_OPX70_R01
20260928-007 | 2026-09-28 | [7 empty] | 20260928-E01 | 20260928_Day15_Environment.xlsx | [13 empty] | 0 | [12 empty] | 20260928_GSM_PS75_DC_R01
20260928-008 | 2026-09-28 | [7 empty] | 20260928-E01 | 20260928_Day15_Environment.xlsx | [13 empty] | 0 | [12 empty] | 20260928_GSM_PS75_FRA_POT_OPX70_R01
20260928-009 | 2026-09-28 | [7 empty] | 20260928-E01 | 20260928_Day15_Environment.xlsx | [13 empty] | 0 | [12 empty] | 20260928_GSM_PS100_DC_R01
20260928-010 | 2026-09-28 | [7 empty] | 20260928-E01 | 20260928_Day15_Environment.xlsx | [13 empty] | 0 | [12 empty] | 20260928_GSM_PS100_FRA_POT_OPX70_R01
20260928-011 | 2026-09-28 | [7 empty] | 20260928-E02 | 20260928_Day15_Environment.xlsx | [13 empty] | 0 | [12 empty] | 20260928_GSM_HLT_DC_R02
20260928-012 | 2026-09-28 | [7 empty] | 20260928-E02 | 20260928_Day15_Environment.xlsx | [13 empty] | 0 | [12 empty] | 20260928_GSM_HLT_FRA_POT_OPX70_R02
20260928-013 | 2026-09-28 | [7 empty] | 20260928-E02 | 20260928_Day15_Environment.xlsx | [13 empty] | 0 | [12 empty] | 20260928_GSM_PS25_DC_R02
20260928-014 | 2026-09-28 | [7 empty] | 20260928-E02 | 20260928_Day15_Environment.xlsx | [13 empty] | 0 | [12 empty] | 20260928_GSM_PS25_FRA_POT_OPX70_R02
20260928-015 | 2026-09-28 | [7 empty] | 20260928-E02 | 20260928_Day15_Environment.xlsx | [13 empty] | 0 | [12 empty] | 20260928_GSM_PS50_DC_R02
20260928-016 | 2026-09-28 | [7 empty] | 20260928-E02 | 20260928_Day15_Environment.xlsx | [13 empty] | 0 | [12 empty] | 20260928_GSM_PS50_FRA_POT_OPX70_R02
20260928-017 | 2026-09-28 | [7 empty] | 20260928-E02 | 20260928_Day15_Environment.xlsx | [13 empty] | 0 | [12 empty] | 20260928_GSM_PS75_DC_R02
20260928-018 | 2026-09-28 | [7 empty] | 20260928-E02 | 20260928_Day15_Environment.xlsx | [13 empty] | 0 | [12 empty] | 20260928_GSM_PS75_FRA_POT_OPX70_R02
20260928-019 | 2026-09-28 | [7 empty] | 20260928-E02 | 20260928_Day15_Environment.xlsx | [13 empty] | 0 | [12 empty] | 20260928_GSM_PS100_DC_R02
20260929-001 | 2026-09-29 | [7 empty] | 20260929-E01 | 20260929_Day16_Environment.xlsx | [13 empty] | 0 | [13 empty] | All files taken on Day 16 use this environment
20261002-001 | 2026-10-02 | [7 empty] | 20261002-E01 | 20261002_Day17_Environment.xlsx | [13 empty] | 0 | [13 empty] | All files taken on Day 17 use this environment
20261006-001 | 2026-10-06 | [7 empty] | 20261006-E01 | 20261006_Day18_Environment.xlsx | [13 empty] | 0 | [13 empty] | All files taken on Day 18 use this environment
20261008-001 | 2026-10-08 | [7 empty] | 20261008-E01 | 20261008_Day19_Environment.xlsx | [13 empty] | 0 | [13 empty] | All files taken on Day 19 use this environment
20261009-001 | 2026-10-09 | [7 empty] | 20261009_E01 | 20261009_Day20_Environment.xlsx | [13 empty] | 0 | [13 empty] | All files taken on Day 20 use this environment

## Field Guide
Field | Meaning | How to use it | Example
Run ID | Unique ID for every instrument measurement. | Never reuse an ID. IDs are date-based and restart at 001 each lab day. | 20260819-004
Environment ID | Links a run to the separate daily environment workbook. | Use one Environment ID for all runs represented by that 3×3 temperature/irradiance snapshot. | 20260818-E01
Environment File | Daily workbook containing raw temperature/irradiance data. | The master log stores only the reference, not the environmental measurements themselves. | 20260818_Day01_Environment.xlsx
Target Panel DC V / I | Physical operating point you intend to reach. | For POT, voltage is controlled; for GAL, current is controlled. The second target can describe the intended matched point. | 21.6 V, 0 A
Nova Apply V / I | Exact value typed into Nova's Apply block. | Voltage is divided by 10 because of the multiplier. Current is not scaled. | 21.6 V target → 2.16 V in Nova
Actual Settled DC V / I | Where the panel actually settles before the FRA sweep. | Record both values after Cell On + Wait. Use these to confirm POT and GAL truly tested the same state. | 21.58 V, 0.012 A
Circuit Fit Source | Where fitted parameters came from. | Prefer direct Nova export; otherwise record screenshot/manual transcription. | Nova screenshot
Day 1 filenames | Existing Day 1 raw files are kept as recorded. | Do not rename raw data just to match the new convention; use YYYYMMDD for all new files from Day 2 onward. | 260818_... retained; 20260819_... going forward
Dropdown fields | Common categorical fields in the Run Log use dropdowns. | Pair, Test Stage, Specimen, Control Mode, Condition, Operating Point, AC Unit, Status and Circuit Fit Source. | You can select these instead of retyping them.