## Run Log
Run ID | Date | Start Time | Pair | Test Stage | Specimen | Control Mode | Condition | Operating Point | Environment ID | Environment File | Target Panel DC V (V) | Target Panel DC I (A) | Nova Apply V (V) | Nova Apply I (A) | Actual Settled DC V (V) | Actual Settled DC I (A) | AC Amplitude | AC Unit | Start Freq (Hz) | Stop Freq (Hz) | Points/Decade | Centre Temp Before FRA (°C) | Centre Temp After FRA (°C) | ΔT During FRA (°C) | Voc (V) | Isc (A) | Vmp (V) | Imp (A) | Pmp (W) | Mean ¦K-K Error Z'¦ (%) | Rs (Ω) | Rp / Rct (Ω) | CPE Y0 | CPE n | Status | Circuit Fit Source | Data File Name | Notes
20260818-001 | 2026-08-18 |  |  | Dummy FRA | Dummy Cell | Potentiostatic | Instrument verification | Dummy network | [10 empty] | 100000 | 0.1 | 10 |  |  | 0 | [10 empty] | CHECK | Not captured | 260818_DUMMY_HLT_REF_OPA_FRA_POT_R01.xlsx | Day 1 dummy verification. Raw impedance points exported; circuit-fit and K-K summary were not captured.
20260818-002 | 2026-08-18 | 15:14 | Pair 1 | DC I-V Curve | GSM80W | DC Characterisation | Healthy | Pre-condition I-V | 20260818-E01 | 20260818_Day01_Environment.xlsx | [13 empty] | 0 | 21.59729 | 0.7711792 | 18.98804 | 0.6900024 | 13.10179 | [5 empty] | ACCEPT | N/A | 260818_GSM_HLT_REF_OPA_IV_R01.xlsx | Approximate Voc: sweep ended at 21.597 V with current ≈7 mA, so it was very close to open circuit. P-V export: 260818_GSM_HLT_REF_OPA_PV_R01.xlsx.
20260818-003 | 2026-08-18 | 15:32 | Pair 1 | POT FRA | GSM80W | Potentiostatic | Healthy | OPA – near Voc | 20260818-E01 | 20260818_Day01_Environment.xlsx | 21.6 | 0 | 2.16 |  |  |  | 50 | mV RMS | 100000 | 1 | 10 |  |  | 0 | 21.59729 | 0.7711792 | 18.98804 | 0.6900024 | 13.10179 | 0.1947501 | 0.061806 | 0.1312 | 1.5566e-05 | 0.96894 | CHECK | Nova screenshot | 260818_GSM_HLT_REF_OPA_FRA_POT_R01.xlsx | Actual settled DC V/I not recorded. POT/GAL Pair 1 used different frequency windows. CPE Y0 differs strongly from GAL R01; investigate before quantitative use.
20260818-004 | 2026-08-18 | 15:52 | Pair 1 | GAL FRA | GSM80W | Galvanostatic | Healthy | OPA – near Voc | 20260818-E01 | 20260818_Day01_Environment.xlsx | 21.6 | 0 |  | 0 |  |  | 85 | mA RMS | 10000 | 0.1 | 10 |  |  | 0 | 21.59729 | 0.7711792 | 18.98804 | 0.6900024 | 13.10179 | 0.5165515 | 0.062092 | 0.13145 | 0.0089168 | 0.97611 | CHECK | Nova screenshot | 260818_GSM_HLT_REF_OPA_FRA_GAL_R01.xlsx | Actual settled DC V/I not recorded. Frequency window differs from POT R01. CPE Y0 differs strongly from POT R01; investigate before quantitative use.
20260818-005 | 2026-08-18 |  | Pair 2 | DC I-V Curve | GSM80W | DC Characterisation | Healthy | Mid-condition I-V | 20260818-E02 | 20260818_Day01_Environment.xlsx | [13 empty] | 0 |  | 1.237793 | 19.25964 | 1.135864 | 21.87634 | [5 empty] | CHECK | N/A | 260818_GSM_HLT_REF_OPA_IV_R02.xlsx | Sweep did not reach open circuit: final point was 21.600 V while current was still ≈0.1695 A, so Voc is intentionally blank. P-V export: 260818_GSM_HLT_REF_OPA_PV_R02.xlsx.
20260818-006 | 2026-08-18 | 16:36 | Pair 2 | POT FRA | GSM80W | Potentiostatic | Healthy | OPA – near Voc | 20260818-E02 | 20260818_Day01_Environment.xlsx | 21.9 | 0 | 2.19 |  |  |  | 50 | mV RMS | 100000 | 1 | 10 |  |  | 0 |  | 1.237793 | 19.25964 | 1.135864 | 21.87634 | 0.1883907 | 0.060219 | 0.072481 | 0.012389 | 0.9695 | ACCEPT | Nova screenshot | 260818_GSM_HLT_REF_OPA_FRA_POT_R02.xlsx | Actual settled DC V/I not recorded. Pair 2 fit parameters agree closely with GAL R02, but Day 1 frequency windows were different; match them from Day 2 onward.
20260818-007 | 2026-08-18 | 16:47 | Pair 2 | GAL FRA | GSM80W | Galvanostatic | Healthy | OPA – near Voc | 20260818-E02 | 20260818_Day01_Environment.xlsx | 21.9 | 0 |  | 0 |  |  | 85 | mA RMS | 10000 | 0.1 | 10 |  |  | 0 |  | 1.237793 | 19.25964 | 1.135864 | 21.87634 | 0.2950918 | 0.060364 | 0.071005 | 0.012617 | 0.97248 | ACCEPT | Nova screenshot | 260818_GSM_HLT_REF_OPA_FRA_GAL_R02.xlsx | Actual settled DC V/I not recorded. Pair 2 fit parameters agree closely with POT R02, but Day 1 frequency windows were different; match them from Day 2 onward.
20260819-001 | 2026-08-19 | 13:20 | Pair 1 | DC I-V Curve | GSM80W | DC Characterisation | Healthy | Pre-condition I-V | 20260819-E01 | 20260819_Day02_Environment.xlsx | [13 empty] | 0 | [12 empty] | 20260819_GSM_HLT_DC
20260819-002 | 2026-08-19 | 13:40 | Pair 1 | POT FRA | GSM80W | Potentiostatic | Healthy | OPA – near Voc | 20260819-E01 | 20260819_Day02_Environment.xlsx | 20.9 | 0 | 2.09 | N/A | 20.9 | 0 | 50 | mV RMS | 100000 | 0.1 | 10 | 50 | 49.9 | -0.1
20260819-003 | 2026-08-19 | 13:59 | Pair 1 | GAL FRA | GSM80W | Galvanostatic | Healthy | OPA – near Voc | 20260819-E01 | 20260819_Day02_Environment.xlsx | 20.9 | 0 | N/A | 0 | 20.9 | 0 | 85 | mA RMS | 100000 | 0.1 | 10 | 49.9 | 50.1 | 0.2
20260819-004 | 2026-08-19 | 14:05 | Pair 1 | POT FRA | GSM80W | Potentiostatic | Healthy | OPA – near Voc | 20260819-E01 | 20260819_Day02_Environment.xlsx | 20.9 | 0 | 2.09 | N/A | 20.9 | 0 | 20 | mV RMS | 100000 | 0.1 | 10 | 50.1 | 50.1 | 0
20260819-005 | 2026-08-19 | 14:11 | Pair 1 | GAL FRA | GSM80W | Galvanostatic | Healthy | OPA – near Voc | 20260819-E01 | 20260819_Day02_Environment.xlsx | 20.9 | 0 | N/A | 0 | 20.9 | 0 | 50 | mA RMS | 100000 | 0.1 | 10 | 50.1 | 49.8 | -0.3
20260819-006 | 2026-08-19 | 14:20 | Pair 1 | POT FRA | GSM80W | Potentiostatic | Healthy | OPA – near Voc | 20260819-E01 | 20260819_Day02_Environment.xlsx | 20.9 | 0 | 2.09 | N/A | 20.9 | 0 | 100 | mV RMS | 100000 | 0.1 | 10 | 49.8 | 49.7 | -0.1
20260819-007 | 2026-08-19 | 14:26 | Pair 1 | GAL FRA | GSM80W | Galvanostatic | Healthy | OPA – near Voc | 20260819-E01 | 20260819_Day02_Environment.xlsx | 20.9 | 0 | N/A | 0 | 20.9 | 0 | 20 | mA RMS | 100000 | 0.1 | 10 | 49.7 | 50 | 0.3
20260820-001 | 2026-08-20 | 14:47 | Pair 1 | DC I-V Curve | GSM80W | DC Characterisation | Healthy | Pre-condition I-V | 20260820-E01 | 20260820_Day03_Environment.xlsx | [13 empty] | 0 | [10 empty] | ACCEPT | Not captured | 20260820_GSM_HLT_DC_R01
20260820-005 | 2026-08-20 | 15:14 | Pair 1 | DC I-V Curve | GSM80W | DC Characterisation | Healthy | Mid-condition I-V | 20260820-E01 | 20260820_Day03_Environment.xlsx | [13 empty] | 0 | [10 empty] | ACCEPT | Not captured | 20260820_GSM_HLT_DC_R02
20260820-002 | 2026-08-20 | 14:54 | Pair 1 | POT FRA | GSM80W | Potentiostatic | Healthy | OPA – near Voc | 20260820-E01 | 20260820_Day03_Environment.xlsx | 20.8 | 0 | 2.08 | 0 | 20.8 | 0 | 50 | mV RMS | 100000 | 0.1 | 10 | 48.4 | 47.9 | -0.5 | [10 empty] | ACCEPT | Nova export | 20260820_GSM_HLT_FRA_POT_OPA_R01
20260820-003 | 2026-08-20 | 14:58 | Pair 1 | POT FRA | GSM80W | Potentiostatic | Healthy | OPA – near Voc | 20260820-E01 | 20260820_Day03_Environment.xlsx | 20.8 | 0 | 2.08 | 0 | 20.8 | 0 | 50 | mV RMS | 100000 | 1 | 10 | 47.9 | 48.4 | 0.5 | [10 empty] | ACCEPT | Nova export | 20260820_GSM_HLT_FRA_POT_OPA_R02
20260820-004 | 2026-08-20 | 15:05 | Pair 1 | POT FRA | GSM80W | Potentiostatic | Healthy | OPA – near Voc | 20260820-E01 | 20260820_Day03_Environment.xlsx | 20.8 | 0 | 2.08 | 0 | 20.8 | 0 | 50 | mV RMS | 100000 | 10 | 10 | 48.4 | 48.2 | -0.2 | [10 empty] | ACCEPT | Nova export | 20260820_GSM_HLT_FRA_POT_OPA_R03
20260820-006 | 2026-08-20 | 15:35 | Pair 2 | DC I-V Curve | GSM80W | Potentiostatic | Healthy | Mid-condition I-V | 20260820-E02 | 20260820_Day03_Environment.xlsx | [11 empty] | 50.2 | 47.9 | -2.3 | [10 empty] | ACCEPT | Not captured | 20260820_GSM_HLT_DC_R03
20260820-007 | 2026-08-20 | 15:37 | Pair 2 | POT FRA | GSM80W | Potentiostatic | Healthy | OPA – near Voc | 20260820-E02 | 20260820_Day03_Environment.xlsx | 20.8 | 0 | 2.08 | 0 | 20.8 | 0 | 50 | mV RMS | 100000 | 0.1 | 10 | 47.9 | 47.9 | 0 | [10 empty] | ACCEPT | Nova export | 20260820_GSM_HLT_FRA_POT_OPA_R04
20260820-008 | 2026-08-20 | 15:41 | Pair 2 | POT FRA | GSM80W | Potentiostatic | Healthy | OPA – near Voc | 20260820-E02 | 20260820_Day03_Environment.xlsx | 20.8 | 0 | 2.08 | 0 | 20.8 | 0 | 50 | mV RMS | 100000 | 1 | 10 | 47.9 | 48 | 0.1 | [10 empty] | ACCEPT | Nova export | 20260820_GSM_HLT_FRA_POT_OPA_R05
20260820-009 | 2026-08-20 | 15:46 | Pair 2 | POT FRA | GSM80W | Potentiostatic | Healthy | OPA – near Voc | 20260820-E02 | 20260820_Day03_Environment.xlsx | 20.8 | 0 | 2.08 | 0 | 20.8 | 0 | 50 | mV RMS | 100000 | 10 | 10 | 48 | 48 | 0 | [10 empty] | ACCEPT | Nova export | 20260820_GSM_HLT_FRA_POT_OPA_R06
0

## Field Guide
Field | Meaning | How to use it | Example
Run ID | Unique ID for every instrument measurement. | Never reuse an ID. IDs are date-based and restart at 001 each lab day. | 20260819-004
Environment ID | Links a run to the separate daily environment workbook. | Use one Environment ID for all runs represented by that 3×3 temperature/irradiance snapshot. | 20260818-E01
Environment File | Daily workbook containing raw temperature/irradiance data. | The master log stores only the reference, not the environmental measurements themselves. | 20260818_Day01_Environment.xlsx
Target Panel DC V / I | Physical operating point you intend to reach. | For POT, voltage is controlled; for GAL, current is controlled. The second target can describe the intended matched point. | 21.6 V, 0 A
Nova Apply V / I | Exact value typed into Nova's Apply block. | Voltage is divided by 10 because of the multiplier. Current is not scaled. | 21.6 V target → 2.16 V in Nova
Actual Settled DC V / I | Where the panel actually settles before the FRA sweep. | Record both values after Cell On + Wait. Use these to confirm POT and GAL truly tested the same state. | 21.58 V, 0.012 A
Circuit Fit Source | Where fitted parameters came from. | Prefer direct Nova export; otherwise record screenshot/manual transcription. | Nova screenshot
Day 1 filenames | Existing Day 1 raw files are kept as recorded. | Do not rename raw data just to match the new convention; use YYYYMMDD for all new files from Day 2 onward. | 260818_... retained; 20260819_... going forward
Dropdown fields | Common categorical fields in the Run Log use dropdowns. | Pair, Test Stage, Specimen, Control Mode, Condition, Operating Point, AC Unit, Status and Circuit Fit Source. | You can select these instead of retyping them.